## Sheet1
Name | Condition | Process-Heat treatment | Coded | Mg | Nd | Ce | La | Zn | Sn | Al | Ca | Zr | Ag | Ho | Mn | Y | Gd | Cu | Si | Li | Yb | Th | Sb | Pr | Ga | Be | Fe | Ni | Sc | Tb | Dy | Er | Sr | Bi | YS(MPa) | UTS(MPa) | Ductility | ECAP | Cast_Slow | Wrought
Mg-15Sc-1Mn | cast T5 | Cast (Any cast type, then heat treated) | 5 | 83.4 | 0 | 0 | 0 | 0 | 0 | 0 | 0 | 0 | 0 | 0 | 1.4 | 0 | 0 | 0 | 0 | 0 | 0 | 0 | 0 | 0 | 0 | 0 | 0 | 0 | 15.2 | 0 | 0 | 0 | 0 | 0 | 152.5 | 174.5 | 0.25 | 0 | 0 | 0
Mg-20Gd | as-cast T6 | Cast (Any cast type, then heat treated) | 5 | 80 | 0 | 0 | 0 | 0 | 0 | 0 | 0 | 0.27 | 0 | 0 | 0.01 | 0 | 19.7 | 0.01 | 0.01 | 0 | 0 | 0 | 0 | 0 | 0 | 0 | 0 | 0 | 0 | 0 | 0 | 0 | 0 | 0 | 265 | 330 | 2.7 | 0 | 0 | 0
Mg-Gd-Y-Zn-Zr (5) | Cast + T6 | Cast (Any cast type, then heat treated) | 5 | 79.55 | 0 | 0 | 0 | 0 | 0 | 0 | 0 | 0.34 | 1.88 | 0 | 0 | 0 | 18.23 | 0 | 0 | 0 | 0 | 0 | 0 | 0 | 0 | 0 | 0 | 0 | 0 | 0 | 0 | 0 | 0 | 0 | 293 | 414 | 2.2 | 0 | 0 | 0
Mg-Y-Gd-Zr(3) | He | Extruded | 1 | 74.4 | 0 | 0 | 0 | 0 | 0 | 0 | 0 | 0 | 0 | 0 | 0 | 0 | 25.6 | 0 | 0 | 0 | 0 | 0 | 0 | 0 | 0 | 0 | 0 | 0 | 0 | 0 | 0 | 0 | 0 | 0 | 320 | 353 | 0.4 | 0 | 0 | 0
Mg-Al-Zn-Mn-Bi | As cast | Cast (Die cast, HPDC, fast cool) | 4 | 87 | 0 | 0 | 0 | 0.8 | 0 | 9 | 0 | 0 | 0 | 0 | 0.2 | 0 | 0 | 0 | 0 | 0 | 0 | 0 | 0 | 0 | 0 | 0 | 0 | 0 | 0 | 0 | 0 | 0 | 0 | 3 | 162 | 224 | 3.2 | 0 | 0 | 0
Mg-8Al-5Ga-3Zn | extruded (300C) | Extruded | 1 | 84 | 0 | 0 | 0 | 3 | 0 | 8 | 0 | 0 | 0 | 0 | 0 | 0 | 0 | 0 | 0 | 0 | 0 | 0 | 0 | 0 | 5 | 0 | 0 | 0 | 0 | 0 | 0 | 0 | 0 | 0 | 518 | 646 | 1.2 | 0 | 0 | 0
Mg-8Al-2Ga-Zn | extruded (453K) | Extruded | 1 | 89 | 0 | 0 | 0 | 1 | 0 | 8 | 0 | 0 | 0 | 0 | 0 | 0 | 0 | 0 | 0 | 0 | 0 | 0 | 0 | 0 | 2 | 0 | 0 | 0 | 0 | 0 | 0 | 0 | 0 | 0 | 518 | 646 | 1.2 | 0 | 0 | 0
Mg-9Al-2Ga | extruded (453K) | Extruded | 1 | 89 | 0 | 0 | 0 | 0 | 0 | 9 | 0 | 0 | 0 | 0 | 0 | 0 | 0 | 0 | 0 | 0 | 0 | 0 | 0 | 0 | 2 | 0 | 0 | 0 | 0 | 0 | 0 | 0 | 0 | 0 | 474 | 613 | 1.3 | 0 | 0 | 0
Mg-8Al-3Ga | extruded (453K) | Extruded | 1 | 89 | 0 | 0 | 0 | 0 | 0 | 8 | 0 | 0 | 0 | 0 | 0 | 0 | 0 | 0 | 0 | 0 | 0 | 0 | 0 | 0 | 3 | 0 | 0 | 0 | 0 | 0 | 0 | 0 | 0 | 0 | 498 | 630 | 2.6 | 0 | 0 | 0
Mg-8Al-2Ga | extruded (453K) | Extruded | 1 | 90 | 0 | 0 | 0 | 0 | 0 | 8 | 0 | 0 | 0 | 0 | 0 | 0 | 0 | 0 | 0 | 0 | 0 | 0 | 0 | 0 | 2 | 0 | 0 | 0 | 0 | 0 | 0 | 0 | 0 | 0 | 499 | 595 | 3.5 | 0 | 0 | 0